## Chap-6
Andhra Pradesh Standard Data
I. Roads and Bridges
Chapter - 6
CEMENT CONCRETE PAVEMENT
Index-code | S. No |  | Description | Unit | Quantity | Rate Rs. | Amount Rs. | Remarks
| 1 |  | 2 | 3 | 4 | 5 | 6 | 7
RBR-CCPV-1 | 1 |  | Granual Sub-base
Rate as per item No. 1 or 2 of Chapter 4
RBR-CCPV-2 | 2 |  | Lime Treated Soil
Rate as per item No. 3 or 4 of Chapter 4
RBR-CCPV-3 | 3 |  | Water Bound Macadam (WBM) - Sub-base
(A) By Manual Means
As per item No.9 of Chapter 4
(B) By Mechanical Means
As per item No.9 of Chapter 4
RBR-CCPV-4 | 4 |  | Dry Lean Cement Concrete Sub- base
Construction of dry lean cement concrete Sub- base over a prepared sub-grade with coarse and fine aggregate conforming to IS: 383, the size of coarse aggregate not exceeding 25 mm, aggregate cement ratio not to exceed 15:1, aggregate gradation after blending to be as per table 600-1, cement content not to be less than 150 kg/ cum, optimum moisture content to be determined during trial length construction, concrete strength not to be less than 10 Mpa at 7 days, mixed in a batching plant, transported to site, laid with a paver with electronic sensor, compacting with 8-10 tonnes vibratory roller, finishing and curing etc. complete as per Technical Specification 601 MORTH.
Unit = cum
Taking output = 450 cum (990 tonne)
a) Labour
|  |  | Mate | day | -
|  |  | Mazdoor skilled | day | 7.12
|  |  | Mazdoor (Unskilled) | day | 22
b) Machinery
|  |  | Front end loader 1 cum bucket capacity | hour | 6
|  |  | Cement concrete batch mix plant @ 75 cum per hour | hour | 6
|  |  | Electric generator 100 KVA | hour | 6
|  |  | Paver with electronic sensor | hour | 6
|  |  | Vibratory roller 8-10 t capacity | hour | 8
|  |  | Water tanker 6 KL capacity | hour | 8
|  |  | Tipper | t.km | 990 x L
c) Material
|  |  | Crushed stone coarse aggregate of 25 mm and 12.5 mm nominal sizes graded as per table 600-1 @ 0.90 cum/cum of concrete conforming to clause 602.2.4. | cum | 405
|  |  | Coarse Sand as per IS: 383 @ 0.45 cum/cum of concrete | cum | 203
|  |  | Cement @ 150 kg/cum of concrete | tonne | 67.5
|  |  | Cost of water | KL | 48
d&e) Overheads & Contractors Profit
Cost for 450 cum = a+b+c+d+e
Rate per cum = (a+b+c+d+e)/450
Note : Quantity provided for aggregate is for estimating purpose. Exact quantity shall be as per mix design.
RBR-CCPV-5 | 5 |  | Cement Concrete Pavement
Construction of un-reinforced, dowel jointed at expansion and construction joint only, plain cement concrete pavement, thickness as per design, over a prepared sub base, with 43 grade cement or any other type as per Clause 1501.2.2 M30 (Grade), coarse and fine aggregates conforming to IS : 383, maximum in a concrete mixer of not less than 0.2 cum capacity and appropeiate weigh batcher using approved mix design, laid in approved fixed side formwork (steel channel, laying and fixing of 125 mictron thick polythene film, wedges, steel plates including levelling the formwork as per drawing), spreading the concrete with sholvels, rakes, compacted using needle, scareed and plate vibrators and finished in continuous operation including provision of contraction and expansion, construction joints, applying debonding strips, primer, sealant, dowel bars, near approaches to bridge / culvert and construction joints, admixtures as approved, curing of concrete slabs for 14- days, curing compound (where specified) and water finishing to lines and grade as per drawing and Technical Specification Clause 1501 MORD.
Unit = cum
Taking output = 75 cum (172.50 t)
(100 x 3.75 x 0.200)
a) Labour
|  |  | Mate | day | -
|  |  | Mason (1st class) | day | 5
|  |  | Mason (2nd class) | day | 5
|  |  | Mazdoor (Unskilled) | day | 150
|  |  | Mazdoor (Skilled) | day | 6
|  |  | Surveyor | day | 2
|  |  | Mazdoor (Semi-Skilled) | day | 6
|  |  | Blacksmith for cutting of dowel bars including removal of burrs, fabrications & fixing of dowel bars. | day | 1
b) Machinery
|  |  | Concrete mixer 0.28 / 0.4 cum capacity (6 mixers) with weigh batcher and suitable capacity calibrated water tank | hour | 36
|  |  | Needle vibrator | hour | 9
|  |  | Screed vibrator | hour | 9
|  |  | Plate vibrator | hour | 9
|  |  | Concrete joint cutting machine for initial & final cuts | hour | 4
|  |  | Water tanker 6 kl capacity | hour | 5
|  |  | Air Compressor (1 hour initial + 1 hour final) | hour | 2
c) Material
|  |  | Crushed stone coarse aggregates, grading will be as per Clause 1501.2.4.1 (Table 1500.1) of specifications @ 0.90 cum/cum of concrete (25 mm & 12.5 mm blending) | cum | 67.5
|  |  | Sand as per IS:383 and conforming to Clause 1500.2.4.2 @ 0.45 cum/cum of concrete | cum | 33.75
|  |  | Cement @ 310 kg/cum of concrete | t | 26.25
|  |  | Polythene sheet 125 micron | sqm | 412.5
Mild steel dowel bar 25 mm dia of grade S 240. 500 mm long 20 Nos. at culvert/bridge slab and at construction joint including 5 per cent wastage.
|  |  | (4 x 20 x 0.500) + 5 per cent wastage = 42 m @ 2.80 kg per m = 117.6 kg. | t | 0.1176
|  |  | Bitumen primer @ 200 ml per joint for 23 joints | kg | 5
|  |  | Bituminous sealant 800 ml per joint for 23 joints | litre | 19
|  |  | Jute rope 12 mm dia including 5 per cent wastage | m | 90
|  |  | Debonding strips 3.75 m (length) x 10 mm (width) x 5 mm (thick) cut-out of rubber filler board or similar material including 5 per cent wastage | m | 90
|  |  | Polythene sheathing, covering 2/3rd dowel bars (20x23) and tight fit including 5 per cent wastage | No. | 483
|  |  | Plasticizer 0.5 per cent by weight of cement | litre | 122
|  |  | Curing compound (if used) @ 0.33 litre per sqm | litre | 131.25
|  |  | Water for curing | kl | 18
|  |  | Joint filler board 20 mm thick as per IS:1838 (4 x 3.75 x 0.200 = 3 sqm) | sqm | 3
d) Formwork @ 3% of (a+b+c)
e&f) Overheads & Contractors Profit
Cost for 75 cum = a+b+c+d+e+f
Rate per cum = (a+b+c+d+e+f)/75
RBR-CCPV-6 | 6 |  | Construction of un-reinforced, dowel jointed, plain cement concrete pavement over a prepared sub base with 43 grade cement @ 400 kg per cum, coarse and fine aggregate conforming to IS 383, maximum size of coarse aggregate not exceeding 25 mm, mixed in a batching and mixing plant as per approved mix design, transported to site, laid with a fixed form or slip form paver, spread, compacted and finished in a continuous operation including provision of contraction, expansion, construction and longitudinal joints, joint filler, separation membrane, sealant primer, joint sealant, debonding strip, dowel bar, tie rod, admixtures as approved, curing compound, finishing to lines and grades as per drawing and Technical Specification 602 MORTH.
Unit = cum
Taking output = 1050 cum (2415 tonne)
a) Labour
|  |  | Mate | day | -
|  |  | Mazdoor skilled | day | 15
|  |  | Mazdoor (Unskilled) | day | 37
b) Machinery
|  |  | Road Sweeper @ 1250 sqm per hour | hour | 2.8
|  |  | Front end loader 1 cum bucket capacity | hour | 18
|  |  | Cement concrete batch mix plant @ 175 cum per hour (effective output) | hour | 6
|  |  | Electric generator 250 KVA | hour | 6
|  |  | Slip form paver with electronic sensor | hour | 6
|  |  | Water tanker6 KL capacity | hour | 36
|  |  | Transit truck agitator 5 cum capacity. | tonne.km | 2415xL
|  |  | Concrete joint cutting machine | hour | 12
|  |  | Texturing machine | hour | 12
c) Material
|  |  | Crushed stone coarse aggregates of 25mm and 12.5mm nominal size @ 0.90 cum/cum of concrete conforming to clause 602.2.4. | cum | 945
|  |  | Sand as per IS: 383 and conforming to clause 602.2.4 @ 0.45 cum/cum of concrete | cum | 473
|  |  | Cement 43 grade @ 400 kg/cum of concrete | tonne | 414
|  |  | 32 mm mild steel dowel bars of grade S 240 | tonne | 9.45
|  |  | 16 mm deformed steel tie bars of grade S 415 | tonne | 1.17
|  |  | Separation Membrane of impermeable plastic sheeting 125 micron thick | sqm | 3675
|  |  | Pre moulded Joint filler, 25 mm thick for expansion joint. | sqm | 16.33
|  |  | Joint sealant | kg | 875
|  |  | Sealant primer | kg | 116.67
|  |  | Plastic sheath,1.25 mm thick for dowel bars | sqm | 46.67
|  |  | Curing compound | liter | 1850
|  |  | Super plastisizer admixture IS marked as per 9103-1999 @ 0.5 per cent by weight of cement | kg | 2070
|  |  | Cost of water | KL | 216
Add 1 per cent of material for cost of miscellaneous materials like tarpaulin, Hessian cloth, metal cap, cotton / compressible sponge and cradle for dowel bars, work bridges for men to approach concrete surface without walking over it, cutting blades and bites, minor equipments like scrabbling machine, threads, ropes, guide wires and any other unforeseen items.
d&e) Overheads & Contractors Profit
Cost for 1050 cum = a+b+c+d+e
Rate per cum = (a+b+c+d+e)/1050
Note : The quantities for cement, coarse aggregate and fine aggregates are for estimating only .The exact quantities will be as per mix design.
RBR-CCPV-7 | 7 |  | Roller Compacted Concrete Pavement
Construction of Roller Compacted Concrete Pavement (RCCP) with coarse and fine aggregates conforming to IS:383, the size of coarse aggregate not exceeding 25 mm with minimum aggregate cement ratio of 5:1 and with minimum cement content of 310 kg per cum, aggregate gradation to be as per Table 602.2 after blending, mixing in concrete mixer at optimum moisture content, transporting to site, laying with wheel barrows or steel pans or with mechanical paver, compacting with 80-100 kN smooth wheel, tendem, vibratory roller, to achieve, the designed flexural strength, finishing and curing as per drawings and Technical Specification Clause 1502 MORD.
Unit = cum
Taking output = 75 cum
a) Labour
|  |  | Mate | day | -
|  |  | Mazdoor (Unskilled) | day | 152
|  |  | Mason (1st class) | day | 4
|  |  | Mason (2nd class) | day | 4
|  |  | Surveyor | day | 2
b) Machinery
|  |  | Concrete mixer 0.28 / 0.4 cum capacity (6 mixers) with weigh batcher and suitable capacity calibrated water tank | hour | 36
|  |  | Three wheel 80-100 kN static roller | hour | 7.5
OR
|  |  | Vibratory roller 80-100 kN | hour | 6
|  |  | Concrete joint cutting machine for day’s end work and regular joint cutting. | hour | 6
|  |  | Water tanker 6 kl capacity | hour | 6
|  |  | Air compressor (1 hour initial + 1 hour final) | hour | 2
c) Material
|  |  | Crushed stone coarse aggregates grading as per Clause 1501.2.4.1 (Table 1500.3) @ 0.90 cum/cum of concrete conforming to Clause 600.4.4 (25 mm & 12.5 mm blending) | cum | 67.5
|  |  | Sand as per IS:383 and conforming to Clause 1501.2.4.2 @ 0.45 cum/cum of concrete | cum | 33.75
|  |  | Cement @ 310 kg/cum of concrete | t | 23.25
|  |  | Bituminous primer @ 200 ml per joint for 21 joints | kg | 4
|  |  | Jute rope 10 mm dia including 5 per cent wastage | m | 90
|  |  | Bituminous sealant @ 800 ml per joint for 21 joints | kg | 16.8
|  |  | Curing compound @ 0.33 litre per sqm | l | 131.25
|  |  | Water for mixing and curing for 14-days | kl | 18
d) Formwork @ 3% of (a+b+c)
e&f) Overheads & Contractors Profit
Cost for 75 cum = a+b+c+d+e (3 Wheel Roller)
Rate per cum = (a+b+c+d+e)/75
Cost for 75 cum = a+b+c+d+e (Vibratory Roller)
Rate per cum = (a+b+c+d+e)/75
Note : When curing compound is used 4-days water curing will be done
RBR-CCPV-8 | 8 |  | Rolled Cement Concrete Base
Construction of rolled cement concrete base course with coarse and fine aggregate conforming to IS:383, the size of coarse aggregate not exceeding 25 mm with minimum, aggregate cement ratio15:1 and minimum cement content of 200 kg/cum, aggregate gradation to be as per table 600-4 after blending, mixing in batching plant at optimum moisture content, transporting to site, laying with a paver with electronic sensor, compacting with 8-10 tonnes smooth wheeled vibratory roller to achieve, the designed flexural strength, finishing and curing as per Technical Specification 603 MORTH.
Unit = cum
Taking output = 450 cum (990 tonne)
a) Labour
|  |  | Mate | day | -
|  |  | Mazdoor skilled | day | 7
|  |  | Mazdoor (Unskilled) | day | 24.2
b) Machinery
|  |  | Front end loader 1 cum bucket capacity | hour | 6
|  |  | Cement concrete batch mix plant @ 75 cum per hour | hour | 6
|  |  | Electric generator 100 KVA | hour | 6
|  |  | Paver with electronic sensor @ 75 cum/hr. | hour | 6
|  |  | Vibratory roller 8-10 t capacity | hour | 8
|  |  | Water tanker with 5 km lead 6 KL capacity | hour | 8
|  |  | Tipper | tonne.km | 990xL
Add 10 per cent of cost of carriage to cover cost of loading and unloading
c) Material
|  |  | Crushed stone coarse aggregates of 25mm and 12.5mm nominal size @ 0.90 cum/cum of concrete conforming to clause 602.2.3. | cum | 405
|  |  | Sand as per IS: 383 and conforming to clause 602.2.3 @ 0.45 cum/cum of concrete | cum | 203
|  |  | Cement @ 200 kg/cum of concrete | tonne | 90
|  |  | Cost of water | KL | 48
d&e) Overheads & Contractors Profit
Cost for 450cum = a+b+c+d+e
Rate per cum = (a+b+c+d+e)/450
Note : The quantities for cement, coarse aggregate and fine aggregates are for estimating only .The exact quantities will be as per mix design.
RBR-CCPV-9 | 9 |  | Transition Section between Rigid and Flexible Pavement
Due to change in the properties of materials and type of construction, a gradual changeover from rigid pavement to flexible pavement is desirable to avoid any damage at the butting joint. After provision of an expansion joint in the cement concrete slab, the thickness of slab should be tapered to 10 cm over a length of 3 m towards the flexible pavement. The deficiency of thickness caused due to tapering of the slab should be made up by the asphaltic layers.
The quantities of items should be worked out based on the approved design and drawings and priced as per rates given under respective clauses for cement concrete and asphaltic work.
RBR-CCPV-10 | 10 |  | Construction of Base/Sub-Base of Pavement with Lean Concrete - Flyash.
Construction of Base/sub-base using cement, sand, fly ash and coarse aggregates proportioned as per table 4 of IRC: 74/1979 and with water content ratio, slump and compressive strength as defined in the said table, mix prepared in a batching and mixing plant and compacted with a vibratory roller 8-10 tonnes capacity within the time limit laid down vide clause 7.6.3 of IRC: 74-1979, construction joints properly formed at the end of day's work, cured for 14 days, all as specified in IRC: 74-1979 and as per approved plans MORTH. (Suggestive MORTH)
Unit = cum
Taking output = 450 cum (990 tonne)
a) Labour
|  |  | Mate | day | -
|  |  | Mazdoor skilled | day | 6
|  |  | Mazdoor (Unskilled) | day | 23.12
b) Machinery
|  |  | Front end loader 1 cum bucket capacity | hour | 6
|  |  | Cement concrete batch mix plant @ 75 cum per hour | hour | 6
|  |  | Electric generator 100 KVA | hour | 6
|  |  | Paver finisher with electronic sensor | hour | 6
|  |  | Vibratory roller 8-10 t capacity | hour | 8
|  |  | Water tanker6 KL capacity | hour | 8
|  |  | Tipper 10 T Capacity | t.km | 990 x L
|  |  | Add 10 per cent of cost of carriage to cover cost of loading and unloading | -
c) Material
|  |  | Crushed stone coarse aggregate of 40 mm nominal size @ 0.90 cum/cum of concrete conforming to table 2 of IRC: 74-1979. | cum | 405
|  |  | Coarse Sand as per IS: 383 - 1970 | cum | 110.96
|  |  | Cement @ 150 kg/cum of concrete | tonne | 67.5
|  |  | Fly ash conforming to IS: 3812 ( Part II ) | cum | 91.54
( Total fine aggregates = 450 x 0.45 = 202.50 cum To be divided in ratio of 2 sand : 1.65 flyash. Refer table 4 of IRC: 74-1979).
d&e) Overheads & Contractors Profit
Cost for 450cum = a+b+c+d+e
Rate per cum = (a+b+c+d+e)/450
Note : 1. Depending upon approved designs, crushed stone aggregates of nominal size 20mm can also be used as per gradation given in table 2 of IRC: 74-1979.
2. The ratio of specific gravities of fly ash and sand has been assumed to be 0.827.
3. The quantities of materials given in the analyses are for estimating purposes. Actual quantities shall be as per job mix formula.
4. Construction procedure as laid down in clause, of IRC: 74-1979 shall be followed.
RBR-CCPV-11 | 11 |  | Cement - Flyash Concrete Pavement.
Construction reinforced-reinforced, dowel jointed, plain cement concrete pavement over a prepared sub base with 43 grade cement, coarse and fine aggregate conforming to IS 383, maximum size of coarse aggregate not exceeding 25 mm, replacing cement by fly ash to the extent of 15 per cent and sand by 10 per cent, mixed in a batching and mixing plant as per approved mix design, transported to site, laid with a fixed form or slip form paver, spread, compacted and finished in a continuous operation including provision of contraction, expansion, construction and longitudinal joints, joint filler, separation membrane, sealant primer, joint sealant, debonding strip, dowel bar, tie rod, admixtures as approved, curing compound, finishing to lines and grades as per drawing. (Suggestive MORTH)
Unit = cum
Taking output = 1050 cum (2415 tonne)
a) Labour
|  |  | Mate | day | -
|  |  | Mazdoor skilled | day | 15
|  |  | Mazdoor (Unskilled) | day | 37
b) Machinery
|  |  | Road Sweeper @ 1250 sqm per hour | hour | 2.8
|  |  | Front end loader 1 cum bucket capacity | hour | 18
|  |  | Cement concrete batch mix plant @ 175 cum per hour (effective output) | hour | 6
|  |  | Electric generator 250 KVA | hour | 6
|  |  | Slip form paver with electronic sensor | hour | 6
|  |  | Water tanker6 KL capacity | hour | 36
|  |  | Transit truck agitator 5 cum capacity. | tonne.km | 2415xL
|  |  | Add 10 per cent of cost of carriage to cover cost of loading and unloading |  | -
|  |  | Concrete joint cutting machine . | hour | 12
|  |  | Texturing machine . | hour | 12
c) Material
|  |  | Crushed stone coarse aggregates of 25mm and 12.5mm nominal size @ 0.90 cum/cum of concrete conforming to clause 602.2.4. | cum | 945
|  |  | Sand as per IS: 383 and conforming to clause 602.2.4 | cum | 425
|  |  | Cement 43 grade | tonne | 357
|  |  | Fly ash conforming to IS: 3812-1966 (Part-I) | tonne | 109
|  |  | 32 mm mild steel dowel bars of grade S 240 | tonne | 9.45
|  |  | 16 mm deformed steel tie bars of grade S 415 | tonne | 1.17
|  |  | Separation Membrane of impermeable plastic sheeting 125 micron thick | sqm | 3675
|  |  | Pre moulded Joint filler, 25 mm thick for expansion joint ('SILFLEX' CAPCELL HD -100) | sqm | 16.33
|  |  | Joint sealant | kg | 875
|  |  | Sealant primer | kg | 116.67
|  |  | Plastic sheath,1.25 mm thick for dowel bars | sqm | 46.67
|  |  | Curing compound | liter | 1850
|  |  | Super plastisizer admixture IS marked as per 9103-1999 @ 0.5 per cent by weight of cement | kg | 2070
|  |  | Cost of water | KL | 216
Add 1 per cent of material for cost of miscellaneous materials like tarpaulin, Hessian cloth, metal cap, cotton / compressible sponge and cradle for dowel bars, work bridges for men to approach concrete surface without walking over it, cutting blades and bites, minor equipments like scabbling machine, threads, ropes, guide wires and any other unforeseen items.
d&e) Overheads & Contractors Profit
Cost for 1050cum = a+b+c+d+e
Rate per cum = (a+b+c+d+e)/1050
Note : 1. The quantities for cement, coarse aggregate and fine aggregates are for estimating only. The exact quantities will be as per mix design.
2. IRC: 68-1976 may be referred for guidelines on the design of cement-fly ash concrete for rigid pavement construction.
*Calculation of cement, sand and fly ash.
Cement @ 400 kg/cum = 1050 x 400 = 420 tonnes. 15 per cent of cement to be replaced by fly ash = 63 tonnes. Balance cement = 357 tonnes. Quantity of fly ash = 63 x specific gravity of fly ash /specific gravity of cement = 63 x 2.25/3.15 = 45 tonnes.
Sand @ 0.45 cum / cum of concrete = 1050 x 0.45 = 472.50 x 1.6 = 756 tonnes.10 per cent to be replaced by flyash. Balance sand = 756 x 0.9 = 680.4 tonnes = 680.4 / 1.6 = 425 cum. Quantity of flyash = (756-680.4) x specific gravity of fly ash/specific gravity of sand = 76.4 x 2.25 / 2.687 = 63.97 tonnes (say 64 tonnes)
Fly ash Total fly ash = 45 + 64 = 109 tonnes.
RBR-CCPV-12 | 12 |  | Rectangular Concrete Block Pavement
Manufacturing, laying of cement concrete blocks of size 0.450 m x 0.300 m x 0.15 m of Cement Concrete (C.C.) M30 grade and spreading 25 mm thick sand under neath and filling joints with sand on existing W.B.M. base as per Technical Specification Clause 1503 MORD.
Unit = sqm
Taking output = 112.5 sqm
|  |  | Concrete M30 grade for block, 400 x (0.450 x 0.300 x 0.150) = 8.10 | cum
|  |  | Concrete M30 for edge block, 2 x 50 x (0.300 x 0.300 x 0.150) = 1.35 cum | cum
|  |  | TOTAL | cum
a) Labour
Labour for Manufacturing the Cement Concrete Block :
|  |  | Mate | day | -
|  |  | Mazdoor (Unskilled) | day | 44.1
|  |  | Mason (2nd class) | day | 6
|  |  | Bhisti | day | -
b) Machinery
|  |  | Concrete mixer 0.28 / 0.4 cum | hour | 6
|  |  | Plate vibrator | hour | 12
|  |  | Water tanker 6 kl capacity | hour | 2
c) Material
For CC Blocks M 30
|  |  | Coarse aggregates (9.45 x 0.90) | cum | 8.505
|  |  | Sand (9.450 x 0.45) | cum | 4.2525
|  |  | Cement | t | 3.8
|  |  | Sand as per Table 1500.5 | cum | 1.725
Bed = 60*0.025 = 1.5 cum
Joints = 1.5*0.15 = 0.225 cum
|  |  | Cost of water | kl | 6
d) Formwork @ 3% of (a+b+c)
e&f) Overheads & Contractors Profit
Cost for 112.5 sqm = a+b+c+d+e+f
Rate per sqm = (a+b+c+d+e+f)/112.5
Note : 1. In case curing compound is used in places where there is scarcity of water, the water curing will be used for 4-days and rate analysis will be amended accordingly
2. Carriage of C.C. block to site of is payable separately as per Chapter of carriage of material from manufacturing site to the site of work.
RBR-CCPV-13 | 13 |  | Interlocking Concrete Block Pavement
|  | i | Providing and Laying of Interlocking Concrete Block Pavements using CC M30 having thickness 80 mm as per drawings and Technical Specification Clause 1504 MORD.
Unit = sqm
Taking output = 225 sqm
a) Labour
|  |  | Mate | day | -
|  |  | Mazdoor (Unskilled) | day | 18
|  |  | Mason (2nd class) | day | 8
b) Machinery
|  |  | Water tanker 6 kl capacity | hour | 2
c) Material
|  |  | (i) Providing inter-locking blocks of approved shape, thickness and size. | sqm | 225
|  |  | (ii) Edge blocks 60 mx2 | m | 120
|  |  | (iii) Sand as per Table 1500.5 | cum | 7.23
Bed = 603x75x 0.03 = 6.75 cum
Joints = 60x0.08 = 0.48 cum
|  |  | (iv) Water for wetting of bedding sand | kl | 3
d&e) Overheads & Contractors Profit
Cost for 225 sqm = a+b+c+d+e
Rate per sqm = (a+b+c+d+e)/225
|  | ii | Providing and Laying of Interlocking Concrete Block Pavements using CC M30 having thickness 60 mm as per drawing and Technical Specification Clause 1504 MORD
Unit = sqm
Taking output = 225 sqm
a) Labour
|  |  | Mate | day | -
|  |  | Mazdoor (Unskilled) | day | 15.9
|  |  | Mason (2nd class) | day | 7
b) Machinery
|  |  | Water tanker 6 kl capacity | hour | 2
c) Material
|  |  | (i) Providing inter-locking blocks of approved shape, thickness and size. | sqm | 225
|  |  | (ii) Edge blocks 60 mx2 | m | 120
|  |  | (iii) Sand as per Table 1500.5 | cum | 5.42
|  |  | (iv) Water | kl | 3
d&e) Overheads & Contractors Profit
Cost for 225 sqm = a+b+c+d+e
Rate per sqm = (a+b+c+d+e)/225
Note : 1. Carriage of interlocking blocks is payable separately as per Chapter of carriage of material from manufacturing site to the site of work.
2. Edge blocks may be cast-in-situ. Brick masonry toe wall or CC block 300 mm x 300 mm x 150 mm or any other shape can also be used and their cost shall be analysed/included accordingly
3. The rates for sub-grade, sub-base and base course can be taken from Chapters 3 and 4
General Note :
The provisions towards Mate is included in the provision towards unskilled Mazdoor